## Sheet2
中棒降级材统计
钢种 | 规格 | 重量 | 降级原因
碳素钢（20#、35#、45#等） | 75 | 8.94228 | 通槽废钢及检废
| 65 | 39.24344 | 通槽废钢及检废
| 80 | 9.79 | 通槽废钢及检废
| 90 | 7.9856 | 通槽废钢及检废
| 115 | 8.8884 | 通槽废钢及检废
| 120 | 13.962 | 通槽废钢及检废
42CrMoR | 105 | 43 | 通槽废钢及检废
42CrMo | 115 | 2.445 | 通槽废钢及检废
| 100 | 11.25 | 通槽废钢及检废
Q345B | 70 | 4.8924 | 通槽废钢及检废
40Cr | 50 | 1.57182 | 通槽废钢及检废
| 100 | 3.826602 | 通槽废钢及检废
合计 |  | 155.797542
钢种 | 规格 | 重量 | 降级原因
20CrMnTi | 75 | 3.1194 | 监控部判废
26CrMo | 80 | 6.531264 | 监控部判废
30CrMo | 80 | 174.2072688 | 监控部判废
SA-210C | 80 | 65 | 监控部判废
15CrMoG | 90 | 10.121 | 监控部判废
方钢（Q235Cr Q275Cr） | 130/120方 | 221 | 监控部判废
45# | 130 | 56.943 | 监控部判废
| 90 | 21.13 | 监控部判废
| 95 | 42.689 | 监控部判废
FT-33 | 110 | 32.3828992 | 监控部判废
| 130 | 3.998976 | 监控部判废
合计： |  | 637.122808
总合计 |  | 792.92035

## Sheet3
高线压钢账单
钢种 | 规格 | 重量/吨
HRB400 | 8 | 2.28
SAE1008Cr | 5.5 | 2.137
SAE1008Cr | 5.5 | 2.129
SAE1008Cr | 5.5 | 2.138 | 求和项:重量/吨 | 规格
SAE1008Cr | 5.5 | 2.143 | 钢种 | 5.5 | 6.5 | 8 | 9 | 10 | 14 | 16 | 总计
| 5.5 | 2.458 | 08Al |  | 4.096 | 4.086 |  | 2.057 |  |  | 10.239
HPB300 | 6.5 | 2.074 | 22A |  | 6.18745 | [5 empty] | 6.18745
Q195 | 6.5 | 2.094 | 30MnSi |  |  | 29.552 |  | 4.746 |  |  | 34.298
Q195 | 16 | 2.064 | 35K |  |  | 1.686 |  |  |  |  | 1.686
| 6.5 | 2.057 | HPB300 |  | 8.278 | [5 empty] | 8.278
SAE1008Cr | 6.5 | 2.44 | HRB400 |  |  | 2.28 |  |  |  |  | 2.28
SAE1008Cr | 6.5 | 2.43 | Q195 | 87.858 | 5.856 |  |  |  | 4.228 | 4.147 | 102.089
SAE1006B | 5.5 | 2.427 | SAE1008B | 19.796 | [6 empty] | 19.796
SAE1006B | 5.5 | 2.479 | SAE1006B | 62.234 | [6 empty] | 62.234
SAE1008Cr | 5.5 | 2.115 | SAE1008Cr | 78.3 | 36.215 | 2.056 | 17.597 |  |  |  | 134.168
SAE1006B | 5.5 | 2.494 | 总计 | 248.188 | 60.63245 | 39.66 | 17.597 | 6.803 | 4.228 | 4.147 | 381.25545
SAE1008Cr | 5.5 | 2.134
| 5.5 | 2.427
SAE1008Cr | 6.5 | 2.161
SAE1008Cr | 6.5 | 2.12 | [9 empty] | 高线降级品分规格钢种重量统计
SAE1008Cr | 6.5 | 2.433 | [9 empty] | 钢种 规格 | 5.5 | 6.5 | 8 | 9 | 10 | 14 | 16 | 总计
SAE1008Cr | 6.5 | 2.135 | [9 empty] | 08Al |  | 4.096 | 4.086 |  | 2.057 |  |  | 10.239
| 6.5 | 2.456 | [9 empty] | 22A |  | 6.18745 | [5 empty] | 6.18745
SAE1006B | 5.5 | 2.519 | [9 empty] | 30MnSi |  |  | 29.552 |  | 4.746 |  |  | 34.298
SAE1008Cr | 5.5 | 2.125 | [9 empty] | 35K |  |  | 1.686 |  |  |  |  | 1.686
SAE1008Cr | 5.5 | 2.139 | [9 empty] | HPB300 |  | 8.278 | [5 empty] | 8.278
SAE1008Cr | 5.5 | 2.123 | [9 empty] | HRB400 |  |  | 2.28 |  |  |  |  | 2.28
SAE1008Cr | 5.5 | 2.143 | [9 empty] | Q195 | 87.858 | 5.856 |  |  |  | 4.228 | 4.147 | 102.089
SAE1008Cr | 5.5 | 2.127 | [9 empty] | SAE1008B | 19.796 | [6 empty] | 19.796
SAE1008Cr | 5.5 | 2.117 | [9 empty] | SAE1006B | 62.234 | [6 empty] | 62.234
SAE1008Cr | 5.5 | 2.127 | [9 empty] | SAE1008Cr | 78.3 | 36.215 | 2.056 | 17.597 |  |  |  | 134.168
SAE1008Cr | 5.5 | 2.128 | [9 empty] | 总计 | 248.188 | 60.63245 | 39.66 | 17.597 | 6.803 | 4.228 | 4.147 | 381.25545
SAE1008Cr | 5.5 | 2.121
SAE1008Cr | 5.5 | 2.122
SAE1008Cr | 5.5 | 2.131
SAE1008B | 5.5 | 2.472 | [9 empty] | 小棒直条降级品统计
SAE1008Cr | 5.5 | 2.115 | [9 empty] | 规格 | 重量/吨 | 备注
SAE1008Cr | 6.5 | 1.349 | [9 empty] | 16螺 | 14.5 | 原弋江积压通槽废钢，其中包括锚杆钢
SAE1008Cr | 5.5 | 2.122 | [9 empty] | 20螺 | 162
SAE1008Cr | 6.5 | 2.446 | [9 empty] | 22螺 | 99
SAE1008Cr | 5.5 | 2.127 | [9 empty] | 25螺 | 2
30MnSi | 10 | 2.33 | [9 empty] | 28螺 | 5
30MnSi | 8 | 2.468 | [9 empty] | 32螺 | 114
30MnSi | 10 | 2.416 | [9 empty] | 40螺 | 52
30MnSi | 8 | 2.485 | [9 empty] | 合计 | 448.5
SAE1008Cr | 9 | 2.499
SAE1008Cr | 9 | 2.494
SAE1008Cr | 9 | 1.966
SAE1008Cr | 9 | 2.483
SAE1008Cr | 9 | 1.095
SAE1008Cr | 9 | 2.489
22A | 6.5 | 2.025
22A | 6.5 | 2.082
SAE1008Cr | 9 | 2.478
08Al | 10 | 2.057
SAE1008Cr | 6.5 | 2.457
08Al | 8 | 2.042
SAE1008Cr | 5.5 | 2.098
SAE1008Cr | 6.5 | 2.451
SAE1008Cr | 6.5 | 2.476
22A | 6.5 | 0.00245
Q195 | 16 | 2.083
Q195 | 14 | 2.033
08Al | 6.5 | 2.045
| 10 | 2.032
Q195 | 14 | 2.195
| 6.5 | 2.02
SAE1008Cr | 5.5 | 2.088
SAE1008Cr | 9 | 2.093
30MnSi | 8 | 2.488
30MnSi | 8 | 2.481
30MnSi | 8 | 2.463
30MnSi | 8 | 2.46
30MnSi | 8 | 2.425
30MnSi | 8 | 2.464
30MnSi | 8 | 2.436
30MnSi | 8 | 2.46
30MnSi | 8 | 2.468
30MnSi | 8 | 2.454
SAE1008Cr | 6.5 | 2.546
SAE1008Cr | 6.5 | 2.447
SAE1006B | 5.5 | 1.588
SAE1006B | 5.5 | 2.466
SAE1008Cr | 6.5 | 2.101
SAE1008Cr | 6.5 | 2.109
Q195 | 5.5 | 2.091
Q195 | 5.5 | 2.075
Q195 | 5.5 | 2.059
Q195 | 5.5 | 2.082
Q195 | 5.5 | 2.104
Q195 | 5.5 | 2.088
Q195 | 5.5 | 2.085
Q195 | 5.5 | 1.754
Q195 | 5.5 | 2.075
Q195 | 5.5 | 2.062
Q195 | 5.5 | 2.057
Q195 | 5.5 | 2.06
Q195 | 5.5 | 2.056
Q195 | 5.5 | 2.108
Q195 | 5.5 | 2.057
Q195 | 5.5 | 2.075
Q195 | 5.5 | 2.055
Q195 | 5.5 | 2.069
Q195 | 5.5 | 2.037
Q195 | 5.5 | 2.097
Q195 | 5.5 | 2.089
Q195 | 5.5 | 2.058
Q195 | 5.5 | 2.091
Q195 | 5.5 | 2.024
Q195 | 5.5 | 2.051
Q195 | 5.5 | 2.073
Q195 | 5.5 | 2.026
Q195 | 5.5 | 2.076
Q195 | 5.5 | 2.062
Q195 | 5.5 | 2.101
Q195 | 5.5 | 2.064
Q195 | 5.5 | 2.087
Q195 | 5.5 | 2.099
Q195 | 5.5 | 2.031
Q195 | 5.5 | 2.067
Q195 | 5.5 | 2.079
Q195 | 5.5 | 2.036
Q195 | 5.5 | 2.09
Q195 | 5.5 | 2.058
Q195 | 5.5 | 2.029
Q195 | 5.5 | 2.078
SAE1008Cr | 8 | 2.056
SAE1006B | 5.5 | 2.492
SAE1006B | 5.5 | 2.488
SAE1006B | 5.5 | 2.464
SAE1008Cr | 5.5 | 2.163
SAE1008B | 5.5 | 2.48
SAE1006B | 5.5 | 2.468
SAE1006B | 5.5 | 2.457
SAE1006B | 5.5 | 2.258
SAE1006B | 5.5 | 2.49
SAE1006B | 5.5 | 2.475
SAE1006B | 5.5 | 2.469
SAE1008Cr | 5.5 | 2.139
SAE1008B | 5.5 | 2.474
SAE1008Cr | 5.5 | 2.143
SAE1008B | 5.5 | 2.478
SAE1006B | 5.5 | 1.544
SAE1006B | 5.5 | 2.461
SAE1006B | 5.5 | 2.493
SAE1008Cr | 5.5 | 2.144
35K | 8 | 1.686
Q195 | 5.5 | 1.999
08Al | 8 | 2.044
HPB300 | 6.5 | 2.073
HPB300 | 6.5 | 2.063
| 6.5 | 2.049
08Al | 6.5 | 2.051
SAE1006B | 5.5 | 2.5
SAE1006B | 5.5 | 2.495
SAE1006B | 5.5 | 2.265
SAE1008Cr | 5.5 | 2.11
SAE1006B | 5.5 | 2.479
SAE1008Cr | 6.5 | 2.114
22A | 6.5 | 2.078
SAE1008Cr | 5.5 | 2.484
SAE1006B | 5.5 | 2.494
SAE1008Cr | 5.5 | 2.139
SAE1008Cr | 5.5 | 2.138
SAE1008B | 5.5 | 2.474
HPB300 | 6.5 | 2.068
| 6.5 | 2.094
Q195 | 6.5 | 2.063
SAE1008Cr | 5.5 | 2.145
SAE1008Cr | 5.5 | 2.094
SAE1008Cr | 5.5 | 2.155
SAE1008Cr | 5.5 | 1.897
SAE1008Cr | 5.5 | 2.121
SAE1008Cr | 5.5 | 2.125
SAE1008Cr | 5.5 | 1.554
SAE1006B | 5.5 | 2.489
SAE1006B | 5.5 | 2.481
SAE1006B | 5.5 | 2.499
SAE1008B | 5.5 | 2.454
SAE1008B | 5.5 | 2.48
SAE1008B | 5.5 | 2.484
Q195 | 6.5 | 1.699
Q195 | 5.5 | 1.344
合计 |  | 398.84845